## Properties
| Depvar | 31
Properties |  |  |  | Model_Parameters |  | Initial_State |  | SMA_State |  | STATEV
A/A | Variable | Value | Units | A/A | Variable | b | Variable | A/A | Variable | A/A | Variable
1 | Density | 6500 | kg/m3 | 1 | rDs0 | 1 | T_initial | 1 | MVF_current | 1 | MVF_current
2 | EA | 66200000000 | Pa | 2 | D | 2 | MVF_initial | 2 | et_current(1,1) | 2 | et_current(1,1)
3 | EM | 25600000000 | Pa | 3 | a1 | 3 | et_initial(1,1) | 3 | et_current(2,1) | 3 | et_current(2,1)
4 | ν | 0.33 | - | 4 | a2 | 4 | et_initial(2,1) | 4 | et_current(3,1) | 4 | et_current(3,1)
5 | Tcalibration | 300 | K | 5 | a3 | 5 | et_initial(3,1) | 5 | et_current(4,1) | 5 | et_current(4,1)
6 | αA | 0 | K-1 | 6 | rDu0 | 6 | et_initial(4,1) | 6 | et_current(5,1) | 6 | et_current(5,1)
7 | αM | 0 | K-1 | 7 | Y0_t | 7 | et_initial(5,1) | 7 | et_current(6,1) | 7 | et_current(6,1)
8 | σcalibration | 150000000 | Pa |  |  | 8 | et_initial(6,1) | 8 | Stress_previous(1,1) | 8 | Stress(1,1)
9 | CA | 9017722.07 | Pa K-1 |  |  |  |  | 9 | Stress_previous(2,1) | 9 | Stress(2,1)
10 | CM | 8342551.97 | Pa K-1 |  |  |  |  | 10 | Stress_previous(3,1) | 10 | Stress(3,1)
11 | ESHA | 470 | J K-1 kg-1 |  |  |  |  | 11 | Stress_previous(4,1) | 11 | Stress(4,1)
12 | ESHM | 470 | J K-1 kg-1 |  |  |  |  | 12 | Stress_previous(5,1) | 12 | Stress(5,1)
13 | Mf | 280 | K |  |  |  |  | 13 | Stress_previous(6,1) | 13 | Stress(6,1)
14 | Ms | 310 | K |  |  |  |  | 14 | TO_index | 14 | TO_index
15 | As | 315 | K |  |  |  |  | 15 | Direction_FWD | 15 | Direction_FWD
16 | Af | 345 | K |  |  |  |  | 16 | Direction_REV | 16 | Direction_REV
17 | Hsat | 0.048202422 | - |  |  |  |  | 17 | Completion_FWD | 17 | Completion_FWD
18 | kt | 1.29056e-08 | Pa-1 |  |  |  |  | 18 | Completion_REV | 18 | Completion_REV
19 | B11 | 0 | Pa |  |  |  |  | 19 | Reversal_FWD_REV | 19 | Reversal_FWD_REV
20 | B22 | 0 | Pa |  |  |  |  | 20 | Reversal_REV_FWD | 20 | Reversal_REV_FWD
21 | B33 | 0 | Pa |  |  |  |  | 21 | MVF_Reversal_FWD_REV | 21 | MVF_Reversal_FWD_REV
22 | B23 | 0 | Pa |  |  |  |  | 22 | MVF_Reversal_REV_FWD | 22 | MVF_Reversal_REV_FWD
23 | B13 | 0 | Pa |  |  |  |  | 23 | Lambda_REV(1,1) | 23 | Lambda_REV(1,1)
24 | B12 | 0 | Pa |  |  |  |  | 24 | Lambda_REV(2,1) | 24 | Lambda_REV(2,1)
25 | n1 | 0.8 | - |  |  |  |  | 25 | Lambda_REV(3,1) | 25 | Lambda_REV(3,1)
26 | n2 | 0.65 | - |  |  |  |  | 26 | Lambda_REV(4,1) | 26 | Lambda_REV(4,1)
27 | n3 | 0.65 | - |  |  |  |  | 27 | Lambda_REV(5,1) | 27 | Lambda_REV(5,1)
28 | n4 | 0.8 | - |  |  |  |  | 28 | Lambda_REV(6,1) | 28 | Lambda_REV(6,1)
29 | ΦTolerance | 1e-06 | - |  |  |  |  | 29 | Phi_FWD | 29 | Phi_FWD
30 | RTolerance | 1e-09 | - |  |  |  |  | 30 | Phi_REV | 30 | Phi_REV
31 | ξ0 | 0.0001 | - |  |  |  |  | 31 | MVF_correction_index | 31 | T_initial
32 | εt initial direction | 3 | -
33 | ThermoElastic | 0 | -
34 | CA & CM | 0 | -
35 | Smooth Temperatures | 1 | -
36 | Coupling | 1 | -
37 | Minor Loops | 0 | -
38 | Debugging | 0 | -
| Conductivity | 18